## Sheet1
pore1
| Volume3d (?m^3) | Area3d (?m^2) | EqDiameter (?m) | BaryCenterX (?m) | BaryCenterY (?m) | BaryCenterZ (?m) | index
Initial | 700352 | 43620.4 | 110.181 | 2911.47 | 4105.51 | 2885.51 | 4995
Yield | 736704 | 43918.1 | 112.055 | 2916.73 | 4104.23 | 2875.17 | 5626
Plastic | 776640 | 45512.9 | 114.044 | 2932.46 | 4093.93 | 2820.39 | 6617
pore2
| Volume3d (?m^3) | Area3d (?m^2) | EqDiameter (?m) | BaryCenterX (?m) | BaryCenterY (?m) | BaryCenterZ (?m) | index
Initial | 329600 | 24568 | 85.703 | 3968.33 | 4080.25 | 2810.27 | 4816
Yield | 363520 | 25932 | 88.5476 | 3968.35 | 4076.61 | 2792.78 | 5393
Plastic | 390080 | 28168.3 | 90.6536 | 3969.89 | 4064.39 | 2738.57 | 6346
pore3
| Volume3d (?m^3) | Area3d (?m^2) | EqDiameter (?m) | BaryCenterX (?m) | BaryCenterY (?m) | BaryCenterZ (?m) | index
Initial | 468032 | 30702.7 | 96.3294 | 2511.33 | 4144.16 | 3207.6 | 6068
Yield | 510656 | 32753.7 | 99.1692 | 2520.26 | 4143.55 | 3202.26 | 6883
Plastic | 623616 | 44524.1 | 106 | 2545.49 | 4139.35 | 3161.85 | 8205